## Misure
ID Estensimetro	F applicata (kgf)	Allungamento	Ritorno
19	0.8	0	0.5
19	1.2	9	8.5
19	1.6	19	18
19	2	29	28
19	2.4	38	37
19	2.8	47.5	47
19	3.2	57	55.5
19	3.6	66	65.5
19	4	75.5	76
19	4.4	85	85
18	0.8	0	0
18	1.2	14	13
18	1.6	28	26
18	2	40.3	39
18	2.4	52	52
18	2.8	65.5	64
18	3.2	79.5	78
18	3.6	92	93
18	4	105	104.5
18	4.4	118	118
6	0.8	0	0.6
6	1.2	25	25.5
6	1.6	50	51
6	2	75	75.3
6	2.4	101	102
6	2.8	126	127
6	3.2	151	151.6
6	3.6	176	176.6
6	4	201	202
6	4.4	226	226
16	0.8	0	0.5
16	1.2	20.3	20
16	1.6	39	38
16	2	57	56.5
16	2.4	76	75.5
16	2.8	94.5	94.5
16	3.2	113	113
16	3.6	131	131.5
16	4	150	149.5
16	4.4	168.5	168.5
1	0.8	0.5	0
1	1.2	22.5	22
1	1.6	43.5	42
1	2	65	63.5
1	2.4	86	84.6
1	2.8	106	105
1	3.2	27.5	125.5
1	3.6	148	146
1	4	169	168.3
1	4.4	89	89
5	0.8	0	0.5
5	1.2	31	31.6
5	1.6	59	60
5	2	88.5	88
5	2.4	117	117.5
5	2.8	147	147
5	3.2	175.5	177
5	3.6	204	205
5	4	233.6	235
5	4.4	264	264
11	0.8	0	0
11	1.2	13	13
11	1.6	26	25.5
11	2	38	38
11	2.4	50.5	50
11	2.8	62	62
11	3.2	75	75
11	3.6	86	86
11	4	104	99
11	4.4	111.5	111.5
17	0.8	0	-0.5
17	1.2	16.5	15
17	1.6	31.3	30.3
17	2	47	45
17	2.4	67	61
17	2.8	77.5	76
17	3.2	92.6	92
17	3.6	103	102
17	4	123.6	124
17	4.4	144	144
10	0.8	0	0
10	1.2	15	13.5
10	1.6	28	28
10	2	42	42
10	2.4	56	55
10	2.8	70	70
10	3.2	85	88
10	3.6	99	98.5
10	4	111	111
10	4.4	125	125
15	0.8	0	-2
15	1.2	22	20.5
15	1.6	44	42.5
15	2	66	64
15	2.4	87	85
15	2.8	109	107.5
15	3.2	131	129
15	3.6	151.5	150
15	4	178.5	172
15	4.4	195	195
3	0.8	0	0
3	1.2	21,5	20
3	1.6	41,5	40,5
3	2	61	60
3	2.4	72	81
3	2.8	101	102
3	3.2	121,5	122
3	3.6	141	142
3	4	162,5	163
3	4.4	183	183

## Estensimetri
ID	Materiale	Lunghezza (mm)	Errore Lunghezza (mm)	Diametro (mm)	Errore Diametro (mm)
1	2	1000	2	0,25	0,005
2	2	1000	2	0,25	0,005
3	1	1000	2	0,5	0,005
4	0	950	2	0,229	0,002
5	0	950	2	0,279	0,003
6	0	950	2	0,305	0,003
7	0	950	2	0,33	0,003
8	0	950	2	0,356	0,004
9	0	950	2	0,381	0,004
10	0	950	2	0,406	0,004
11	0	950	2	0,432	0,004
12	0	950	2	0,279	0,003
13	0	900	2	0,279	0,003
14	0	800	2	0,279	0,003
15	0	700	2	0,279	0,003
16	0	600	2	0,279	0,003
17	0	500	2	0,279	0,003
18	0	400	2	0,279	0,003
19	0	300	2	0,279	0,003

Stesso diametro		15	16	17	18	19
Stessa lunghezza		5	6	9	10	11
Tungsteno		1
Ottone		3

## Materiali
ID	Materiale
0	Acciaio
1	Ottone
2	Tungsteno